## Reaxys Export 20200217_125921
Reaction ID | Reaction: Links to Reaxys | Data Count | Number of Reaction Details | Reaction Rank | Record Type | Reactant | Product | Bin | Reaction | Reaction Details: Reaction Classification | Example label | Example title | Fulltext of reaction | Number of Reaction Steps | Multi-step Scheme | Multi-step Details | Number of Stages | Solid Phase | Time (Reaction Details) [h] | Temperature (Reaction Details) [C] | Pressure (Reaction Details) [Torr] | pH-Value (Reaction Details) | Other Conditions | Reaction Type | Subject Studied | Prototype Reaction | Named Reaction | Type of reaction description (Reaction Details) | Location | Comment (Reaction Details) | Product | Yield | Yield (numerical) | Yield (optical) | Stage Reactant | Reagent | Catalyst | Solvent (Reaction Details) | References | Links to Reaxys
44273893 | https://www.reaxys.com/reaxys/secured/hopinto.do?context=R&query=RX.ID=44273893&database=RX&origin=ReaxysOutput&ln= | (1 of 1) | 1 | 95 | full reaction; has preparation | 3,3',4,4'-tetraaminobiphenyl; furil | C32H18N4O4 | 48370 | NC1=CC=C(C=C1N)C1=CC(N)=C(N)C=C1.O=C(C(=O)C1=CC=CO1)C1=CC=CO1.O=C(C(=O)C1=CC=CO1)C1=CC=CO1>>O1C=CC=C1C1=NC2=CC=C(C=C2N=C1C1=CC=CO1)C1=CC2=C(C=C1)N=C(C1=CC=CO1)C(=N2)C1=CC=CO1 | Preparation |  | 2.5. Typical procedure for catalytic reaction | General procedure: The ZnO-KIT-6 catalyst (10 mg) was added to a methanol solution(4 mL) of diamine (1 mmol) and 1,2-diketone (1 mmol), and stirredfor various durations at room temperature. After the reaction has been completed, as indicated by thin-layer chromatography (TLC, usingethyl acetate/n-hexane 1/9), all products were characterized by spectral(infrared (IR), nuclear magnetic resonance (NMR)) data and also bymelting point. The spectral data for two typical quinoxalines are given below | 1 |  |  |  |  | 0.75 | 20 | [7 empty] | Experimental part |  |  | C32H18N4O4 | 88 percent | 88 |  |  | ZnO-loaded mesoporous silica (KIT-6) (aged at 130 C and containing 10 wt% ZnO) |  | methanol | Article; Hamid, Oveisi; Chari, M. Adharvana; Van Nguyen, Chi; Chen, Jeffrey E.; Alshehri, Saad M.; Yanmaz, Ekrem; Hossain, Shahriar A.; Yamauchi, Yusuke; Wu, Kevin C.-W.; Catalysis Communications; vol. 90; (2017); p. 111 - 115; | https://www.reaxys.com/reaxys/secured/hopinto.do?context=C&amp;query=CNR.CNR=70325797&amp;database=RX&amp;origin=ReaxysOutput&amp;ln=
[14 empty] | 1 |  |  |  |  | 0.1666667 | 230 | [11 empty] | 94 percent | 94 |  |  |  | Acetic acid 5% | water
Copyright © 2020 Elsevier Life Sciences IP Limited except certain content provided by third parties. Reaxys is a trademark of Elsevier Life Sciences IP Limited.